## Sheet1
Cement | Fly Ash | Slag | Limestone Powder | Water | Fine Aggregate | Coarse Aggregate | Day | Compressive strength
300 | 0 | 0 | 0 | 110.4 | 1048.2 | 1076 | 7 | 34.6538
300 | 0 | 0 | 0 | 110.4 | 1048.2 | 1076 | 28 | 41.1381
300 | 0 | 0 | 0 | 110.4 | 1048.2 | 1055.7 | 7 | 31.1459
300 | 0 | 0 | 0 | 110.4 | 1048.2 | 1055.7 | 28 | 36.7798
300 | 0 | 0 | 0 | 110.4 | 1048.2 | 1049 | 7 | 27.638
300 | 0 | 0 | 0 | 110.4 | 1048.2 | 1049 | 28 | 31.2522
300 | 0 | 0 | 0 | 114.6 | 1007 | 1012 | 1 | 28.5702
300 | 0 | 0 | 0 | 114.6 | 1007 | 1012 | 3 | 36.0264
300 | 0 | 0 | 0 | 114.6 | 1007 | 1012 | 7 | 44.625
300 | 0 | 0 | 0 | 114.6 | 1007 | 1012 | 14 | 52.7136
300 | 0 | 0 | 0 | 114.6 | 1007 | 1012 | 28 | 58.3032
300 | 0 | 0 | 0 | 114.6 | 1007 | 1012 | 90 | 59.8026
300 | 0 | 0 | 0 | 114.6 | 1007 | 1012 | 180 | 64.1784
300 | 0 | 0 | 0 | 115.2 | 989 | 995 | 1 | 24.7758
300 | 0 | 0 | 0 | 115.2 | 989 | 995 | 3 | 32.5584
300 | 0 | 0 | 0 | 115.2 | 989 | 995 | 7 | 41.1366
300 | 0 | 0 | 0 | 115.2 | 989 | 995 | 14 | 49.113
300 | 0 | 0 | 0 | 115.2 | 989 | 995 | 28 | 54.621
300 | 0 | 0 | 0 | 115.2 | 989 | 995 | 90 | 58.2726
300 | 0 | 0 | 0 | 115.2 | 989 | 995 | 180 | 62.7198
300.5128 | 0 | 0 | 0 | 117.2 | 980 | 986 | 1 | 21.5322
300.5128 | 0 | 0 | 0 | 117.2 | 980 | 986 | 3 | 29.9574
300.5128 | 0 | 0 | 0 | 117.2 | 980 | 986 | 7 | 39.0252
300.5128 | 0 | 0 | 0 | 117.2 | 980 | 986 | 14 | 47.4198
300.5128 | 0 | 0 | 0 | 117.2 | 980 | 986 | 28 | 53.2032
300.5128 | 0 | 0 | 0 | 117.2 | 980 | 986 | 90 | 54.5904
300.5128 | 0 | 0 | 0 | 117.2 | 980 | 986 | 180 | 59.0682
300.5089 | 0 | 0 | 0 | 118.1 | 972 | 976 | 1 | 17.0136
300.5089 | 0 | 0 | 0 | 118.1 | 972 | 976 | 3 | 26.3466
300.5089 | 0 | 0 | 0 | 118.1 | 972 | 976 | 7 | 35.445
300.5089 | 0 | 0 | 0 | 118.1 | 972 | 976 | 14 | 43.6764
300.5089 | 0 | 0 | 0 | 118.1 | 972 | 976 | 28 | 49.3374
300.5089 | 0 | 0 | 0 | 118.1 | 972 | 976 | 90 | 53.091
300.5089 | 0 | 0 | 0 | 118.1 | 972 | 976 | 180 | 57.6096
300 | 0 | 0 | 0 | 119.7 | 954 | 958 | 1 | 16.575
300 | 0 | 0 | 0 | 119.7 | 954 | 958 | 3 | 26.2344
300 | 0 | 0 | 0 | 119.7 | 954 | 958 | 7 | 35.9754
300 | 0 | 0 | 0 | 119.7 | 954 | 958 | 14 | 44.88
300 | 0 | 0 | 0 | 119.7 | 954 | 958 | 28 | 51.0102
300 | 0 | 0 | 0 | 119.7 | 954 | 958 | 90 | 51.867
300 | 0 | 0 | 0 | 119.7 | 954 | 958 | 180 | 56.4978
300.2439 | 0 | 0 | 0 | 123.1 | 921 | 922 | 1 | 7.3032
300.2439 | 0 | 0 | 0 | 123.1 | 921 | 922 | 3 | 20.1042
300.2439 | 0 | 0 | 0 | 123.1 | 921 | 922 | 7 | 32.0994
300.2439 | 0 | 0 | 0 | 123.1 | 921 | 922 | 14 | 42.8502
300.2439 | 0 | 0 | 0 | 123.1 | 921 | 922 | 28 | 50.2248
300.2439 | 0 | 0 | 0 | 123.1 | 921 | 922 | 90 | 47.379
300.2439 | 0 | 0 | 0 | 123.1 | 921 | 922 | 180 | 52.428
280 | 0 | 0 | 0 | 107.3 | 1031.95 | 1071.65 | 28 | 36.142
280 | 0 | 0 | 0 | 107.3 | 1031.95 | 1070.45 | 28 | 32.953
280 | 0 | 0 | 0 | 104.1 | 1036.11 | 1074.77 | 28 | 37.205
280 | 0 | 0 | 0 | 107.3 | 1031.95 | 1071.65 | 28 | 35.079
280 | 0 | 0 | 0 | 107.3 | 1031.95 | 1071.65 | 28 | 32.953
280 | 0 | 0 | 0 | 124.8 | 684 | 1483 | 7 | 39.8625
280 | 0 | 0 | 0 | 130.5 | 679 | 1472 | 7 | 43.583
280 | 0 | 0 | 0 | 151 | 661 | 1433 | 7 | 31.7837
280 | 0 | 0 | 0 | 141.1 | 1116 | 1032 | 7 | 38.9058
280 | 0 | 0 | 0 | 151 | 1101 | 1019 | 7 | 39.1184
280 | 0 | 0 | 0 | 151.4 | 1101 | 1019 | 7 | 35.5042
280 | 0 | 0 | 0 | 135.8 | 1169 | 861 | 7 | 38.9058
280 | 0 | 0 | 0 | 139.5 | 1163 | 857 | 7 | 40.2877
280 | 0 | 0 | 0 | 148.4 | 1149 | 847 | 7 | 34.8664
280 | 0 | 0 | 0 | 131.8 | 1581 | 630 | 7 | 13.6064
280 | 0 | 0 | 0 | 151.6 | 1540 | 614 | 7 | 27.3191
280 | 0 | 0 | 0 | 169.3 | 1504 | 599 | 7 | 27.0002
280 | 0 | 0 | 0 | 147 | 600 | 1489 | 3 | 15.6261
280 | 0 | 0 | 0 | 147 | 600 | 1489 | 7 | 24.0238
280 | 0 | 0 | 0 | 147 | 600 | 1489 | 28 | 29.5514
280 | 0 | 0 | 0 | 125 | 1028 | 1094 | 3 | 29.8703
280 | 0 | 0 | 0 | 125 | 1028 | 1094 | 7 | 45.1775
280 | 0 | 0 | 0 | 125 | 1028 | 1094 | 28 | 45.1775
280 | 0 | 0 | 0 | 138.3 | 1415 | 645 | 3 | 15.7324
280 | 0 | 0 | 0 | 138.3 | 1415 | 645 | 7 | 30.2955
280 | 0 | 0 | 0 | 138.3 | 1415 | 645 | 28 | 38.4806
260 | 0 | 0 | 0 | 139.3 | 1173 | 864 | 3 | 34.2286
260 | 0 | 0 | 0 | 139.3 | 1173 | 864 | 7 | 35.9294
260 | 0 | 0 | 0 | 139.3 | 1173 | 864 | 28 | 44.646
240 | 0 | 0 | 0 | 139.2 | 1183 | 871 | 3 | 32.3152
240 | 0 | 0 | 0 | 139.2 | 1183 | 871 | 7 | 35.079
240 | 0 | 0 | 0 | 139.2 | 1183 | 871 | 28 | 41.9885
224 | 56 | 0 | 0 | 148 | 1129 | 858 | 3 | 15.5198
224 | 56 | 0 | 0 | 148 | 1129 | 858 | 7 | 21.0474
224 | 56 | 0 | 0 | 148 | 1129 | 858 | 28 | 25.8309
224 | 56 | 0 | 0 | 148 | 1129 | 858 | 56 | 33.5908
224 | 56 | 0 | 0 | 148 | 1129 | 858 | 3 | 17.3269
224 | 56 | 0 | 0 | 148 | 1129 | 858 | 7 | 19.4529
224 | 56 | 0 | 0 | 148 | 1129 | 858 | 28 | 25.2994
224 | 56 | 0 | 0 | 148 | 1129 | 858 | 56 | 33.5908
280 | 0 | 0 | 0 | 141.7 | 1150 | 874 | 3 | 22.6419
280 | 0 | 0 | 0 | 141.7 | 1150 | 874 | 7 | 26.6813
280 | 0 | 0 | 0 | 141.7 | 1150 | 874 | 28 | 38.1617
280 | 0 | 0 | 0 | 141.7 | 1150 | 874 | 56 | 43.0515
280 | 0 | 0 | 0 | 147.3 | 1285 | 864 | 3 | 32.4215
280 | 0 | 0 | 0 | 147.3 | 1285 | 864 | 7 | 35.8231
280 | 0 | 0 | 0 | 147.3 | 1285 | 864 | 28 | 44.9649
280 | 0 | 0 | 0 | 147.3 | 1285 | 864 | 3 | 34.1223
280 | 0 | 0 | 0 | 147.3 | 1285 | 864 | 7 | 36.8861
280 | 0 | 0 | 0 | 147.3 | 1285 | 864 | 28 | 42.9452
200 | 0 | 0 | 0 | 210.78 | 918 | 1122 | 7 | 15.56232
200 | 0 | 0 | 0 | 210.78 | 918 | 1122 | 28 | 17.77336
200 | 0 | 0 | 0 | 212.14 | 908 | 1111 | 7 | 16.61469
200 | 0 | 0 | 0 | 212.14 | 908 | 1111 | 28 | 19.82495
200 | 0 | 0 | 0 | 211.48 | 890 | 1088 | 7 | 14.40365
200 | 0 | 0 | 0 | 211.48 | 890 | 1088 | 28 | 19.10211
200 | 0 | 0 | 0 | 209.67 | 864 | 1056 | 7 | 13.82963
200 | 0 | 0 | 0 | 209.67 | 864 | 1056 | 28 | 16.69973
264 | 0 | 0 | 0 | 103 | 755 | 1132 | 7 | 23.7049
264 | 0 | 0 | 0 | 103 | 755 | 1132 | 28 | 36.8861
264 | 0 | 0 | 0 | 103 | 755 | 1132 | 90 | 41.3507
232 | 0 | 0 | 19 | 106 | 755 | 1132 | 7 | 25.8309
232 | 0 | 0 | 19 | 106 | 755 | 1132 | 28 | 38.4806
232 | 0 | 0 | 19 | 106 | 755 | 1132 | 90 | 45.1775
219 | 0 | 0 | 19 | 108 | 755 | 1132 | 7 | 26.1498
219 | 0 | 0 | 19 | 108 | 755 | 1132 | 28 | 37.5239
219 | 0 | 0 | 19 | 108 | 755 | 1132 | 90 | 43.0515
193 | 0 | 0 | 19 | 114 | 755 | 1132 | 7 | 21.4726
193 | 0 | 0 | 19 | 114 | 755 | 1132 | 28 | 30.9333
193 | 0 | 0 | 19 | 114 | 755 | 1132 | 90 | 37.3113
213.4 | 0 | 0 | 0 | 96 | 732.29 | 1501.1 | 28 | 29.21709
192.06 | 0 | 0 | 21.34 | 96 | 732.39 | 1541.54 | 28 | 33.93927
170.72 | 0 | 0 | 42.68 | 96 | 723.16 | 1522.04 | 28 | 30.9963
149.38 | 0 | 0 | 64.02 | 96 | 714.03 | 1502.91 | 28 | 31.4439
128.04 | 64.02 | 0 | 21.34 | 96 | 708.28 | 1490.8 | 28 | 24.2823
128.04 | 42.68 | 0 | 42.68 | 96 | 726.99 | 1530.18 | 28 | 23.2752
128.04 | 21.34 | 0 | 64.02 | 96 | 710.86 | 1496.22 | 28 | 25.1775
96.03 | 64.02 | 0 | 74.69 | 96 | 698.16 | 1469.5 | 28 | 24.9537
274 | 0 | 0 | 0 | 158 | 1163 | 842 | 3 | 27.49981
274 | 0 | 0 | 0 | 158 | 1163 | 842 | 7 | 42.12669
274 | 0 | 0 | 0 | 158 | 1163 | 842 | 28 | 50.00352
274 | 0 | 0 | 0 | 158 | 1163 | 842 | 56 | 58.3587
274 | 0 | 0 | 0 | 158 | 1163 | 842 | 91 | 60.00635
217 | 74 | 0 | 0 | 149 | 1154 | 835 | 3 | 23.93876
217 | 74 | 0 | 0 | 149 | 1154 | 835 | 7 | 31.24157
217 | 74 | 0 | 0 | 149 | 1154 | 835 | 28 | 45.11372
217 | 74 | 0 | 0 | 149 | 1154 | 835 | 56 | 59.1028
217 | 74 | 0 | 0 | 149 | 1154 | 835 | 91 | 62.0792
161 | 148 | 0 | 0 | 144 | 1146 | 830 | 3 | 19.00644
161 | 148 | 0 | 0 | 144 | 1146 | 830 | 7 | 25.26751
161 | 148 | 0 | 0 | 144 | 1146 | 830 | 28 | 40.42589
161 | 148 | 0 | 0 | 144 | 1146 | 830 | 56 | 51.2366
161 | 148 | 0 | 0 | 144 | 1146 | 830 | 91 | 53.59646
275 | 0 | 0 | 0 | 182 | 1172 | 898 | 3 | 23.47104
275 | 0 | 0 | 0 | 182 | 1172 | 898 | 7 | 36.16326
275 | 0 | 0 | 0 | 182 | 1172 | 898 | 28 | 44.07198
275 | 0 | 0 | 0 | 182 | 1172 | 898 | 56 | 45.0712
275 | 0 | 0 | 0 | 182 | 1172 | 898 | 91 | 45.71963
220 | 75 | 0 | 0 | 175 | 1171 | 896 | 3 | 18.54935
220 | 75 | 0 | 0 | 175 | 1171 | 896 | 7 | 25.35255
220 | 75 | 0 | 0 | 175 | 1171 | 896 | 28 | 40.20266
220 | 75 | 0 | 0 | 175 | 1171 | 896 | 56 | 44.8586
220 | 75 | 0 | 0 | 175 | 1171 | 896 | 91 | 45.53892
163 | 149 | 0 | 0 | 168 | 1158 | 888 | 3 | 12.63907
163 | 149 | 0 | 0 | 168 | 1158 | 888 | 7 | 16.98674
163 | 149 | 0 | 0 | 168 | 1158 | 888 | 28 | 28.69037
163 | 149 | 0 | 0 | 168 | 1158 | 888 | 56 | 38.1617
163 | 149 | 0 | 0 | 168 | 1158 | 888 | 91 | 40.06447
282 | 0 | 0 | 0 | 196 | 1197 | 967 | 3 | 22.93954
282 | 0 | 0 | 0 | 196 | 1197 | 967 | 7 | 29.15809
282 | 0 | 0 | 0 | 196 | 1197 | 967 | 28 | 37.80028
282 | 0 | 0 | 0 | 196 | 1197 | 967 | 56 | 45.6027
282 | 0 | 0 | 0 | 196 | 1197 | 967 | 91 | 46.01727
225 | 76 | 0 | 0 | 188 | 1195 | 965 | 3 | 16.72099
225 | 76 | 0 | 0 | 188 | 1195 | 965 | 7 | 22.34426
225 | 76 | 0 | 0 | 188 | 1195 | 965 | 28 | 31.96441
225 | 76 | 0 | 0 | 188 | 1195 | 965 | 56 | 44.646
225 | 76 | 0 | 0 | 188 | 1195 | 965 | 91 | 46.08105
168 | 152 | 0 | 0 | 184 | 1191 | 963 | 3 | 11.74615
168 | 152 | 0 | 0 | 184 | 1191 | 963 | 7 | 16.11508
168 | 152 | 0 | 0 | 184 | 1191 | 963 | 28 | 24.6616
168 | 152 | 0 | 0 | 184 | 1191 | 963 | 56 | 36.0357
168 | 152 | 0 | 0 | 184 | 1191 | 963 | 91 | 37.59831
322.2 | 0 | 0 | 0 | 134.4 | 717.4 | 1245 | 28 | 48.654
322.2 | 71.8 | 0 | 0 | 134.4 | 645.6 | 1245 | 28 | 34.272
322.2 | 143.5 | 0 | 0 | 134.4 | 573.9 | 1245 | 28 | 38.556
322.2 | 215.2 | 0 | 0 | 134.4 | 502.2 | 1245 | 28 | 37.128
322.2 | 0 | 0 | 0 | 134.4 | 717.4 | 1245 | 28 | 44.166
322.2 | 71.8 | 0 | 0 | 134.4 | 645.6 | 1245 | 28 | 39.168
322.2 | 143.5 | 0 | 0 | 134.4 | 573.9 | 1245 | 28 | 40.188
322.2 | 215.2 | 0 | 0 | 134.4 | 502.2 | 1245 | 28 | 39.372
322.2 | 0 | 0 | 0 | 134.4 | 717.4 | 1245 | 28 | 47.124
322.2 | 71.8 | 0 | 0 | 134.4 | 645.6 | 1245 | 28 | 38.352
322.2 | 143.5 | 0 | 0 | 134.4 | 573.9 | 1245 | 28 | 39.372
322.2 | 215.2 | 0 | 0 | 134.4 | 502.2 | 1245 | 28 | 48.654
150 | 0 | 0 | 0 | 139.9 | 792 | 1305 | 7 | 13.9253
150 | 0 | 0 | 0 | 139.9 | 792 | 1305 | 28 | 16.7954
150 | 0 | 0 | 0 | 139.9 | 792 | 1305 | 90 | 19.4529
150 | 0 | 0 | 0 | 152.6 | 765.2 | 1264.4 | 7 | 10.7363
150 | 0 | 0 | 0 | 152.6 | 765.2 | 1264.4 | 28 | 13.7127
150 | 0 | 0 | 0 | 152.6 | 765.2 | 1264.4 | 90 | 15.8387
150 | 0 | 0 | 0 | 176.3 | 752.5 | 1247 | 7 | 10.2048
150 | 0 | 0 | 0 | 176.3 | 752.5 | 1247 | 28 | 12.756
150 | 0 | 0 | 0 | 176.3 | 752.5 | 1247 | 90 | 14.7757
150 | 0 | 0 | 0 | 180.6 | 732.9 | 1208 | 7 | 7.0158
150 | 0 | 0 | 0 | 180.6 | 732.9 | 1208 | 28 | 12.0119
150 | 0 | 0 | 0 | 180.6 | 732.9 | 1208 | 90 | 14.1379
250 | 0 | 0 | 0 | 148.2 | 729.6 | 1299.6 | 7 | 21.0474
250 | 0 | 0 | 0 | 148.2 | 729.6 | 1299.6 | 28 | 28.4884
250 | 0 | 0 | 0 | 148.2 | 729.6 | 1299.6 | 90 | 31.6774
250 | 0 | 0 | 0 | 163.5 | 700.6 | 1259.7 | 7 | 17.2206
250 | 0 | 0 | 0 | 163.5 | 700.6 | 1259.7 | 28 | 24.8742
250 | 0 | 0 | 0 | 163.5 | 700.6 | 1259.7 | 90 | 27.8506
250 | 0 | 0 | 0 | 161.3 | 686.7 | 1242.6 | 7 | 15.6261
250 | 0 | 0 | 0 | 161.3 | 686.7 | 1242.6 | 28 | 22.7482
250 | 0 | 0 | 0 | 161.3 | 686.7 | 1242.6 | 90 | 25.512
250 | 0 | 0 | 0 | 175 | 661.4 | 1208.4 | 7 | 11.693
250 | 0 | 0 | 0 | 175 | 661.4 | 1208.4 | 28 | 19.5592
250 | 0 | 0 | 0 | 175 | 661.4 | 1208.4 | 90 | 20.7285
250 | 0 | 0 | 0 | 97.5 | 1263 | 861 | 7 | 37.8222
250 | 0 | 0 | 0 | 97.5 | 1263 | 861 | 28 | 45.879
250 | 0 | 0 | 0 | 97.5 | 1263 | 861 | 90 | 60.426
250 | 0 | 0 | 0 | 97.5 | 1263 | 861 | 180 | 65.3496
200 | 50 | 0 | 0 | 100 | 1248 | 851 | 7 | 32.5629
200 | 50 | 0 | 0 | 100 | 1248 | 851 | 28 | 43.5291
200 | 50 | 0 | 0 | 100 | 1248 | 851 | 90 | 53.8239
200 | 50 | 0 | 0 | 100 | 1248 | 851 | 180 | 57.2928
150 | 100 | 0 | 0 | 105 | 1235 | 841 | 7 | 24.3942
150 | 100 | 0 | 0 | 105 | 1235 | 841 | 28 | 39.8364
150 | 100 | 0 | 0 | 105 | 1235 | 841 | 90 | 47.2218
150 | 100 | 0 | 0 | 105 | 1235 | 841 | 180 | 49.3479
100 | 150 | 0 | 0 | 115 | 1209 | 823 | 7 | 19.8063
100 | 150 | 0 | 0 | 115 | 1209 | 823 | 28 | 35.5842
100 | 150 | 0 | 0 | 115 | 1209 | 823 | 90 | 44.2005
100 | 150 | 0 | 0 | 115 | 1209 | 823 | 180 | 45.4314
250 | 50 | 0 | 0 | 123 | 1185 | 807 | 7 | 40.5078
250 | 50 | 0 | 0 | 123 | 1185 | 807 | 28 | 49.6836
250 | 50 | 0 | 0 | 123 | 1185 | 807 | 90 | 61.7688
250 | 50 | 0 | 0 | 123 | 1185 | 807 | 180 | 66.4686
250 | 100 | 0 | 0 | 150.5 | 1107 | 755 | 7 | 41.7387
250 | 100 | 0 | 0 | 150.5 | 1107 | 755 | 28 | 52.1454
250 | 100 | 0 | 0 | 150.5 | 1107 | 755 | 90 | 67.8114
250 | 100 | 0 | 0 | 150.5 | 1107 | 755 | 180 | 71.9517
250 | 150 | 0 | 0 | 188 | 1020 | 695 | 7 | 43.9767
250 | 150 | 0 | 0 | 188 | 1020 | 695 | 28 | 55.3905
250 | 150 | 0 | 0 | 188 | 1020 | 695 | 90 | 72.2874
250 | 150 | 0 | 0 | 188 | 1020 | 695 | 180 | 75.7563
318 | 0 | 0 | 0 | 92.1 | 872 | 1316 | 3 | 20.89173
318 | 0 | 0 | 0 | 92.1 | 872 | 1316 | 7 | 24.86418
318 | 0 | 0 | 0 | 92.1 | 872 | 1316 | 28 | 37.75506
254 | 63 | 0 | 0 | 116.3 | 840.6 | 1267.8 | 3 | 18.89991
254 | 63 | 0 | 0 | 116.3 | 840.6 | 1267.8 | 7 | 22.38
254 | 63 | 0 | 0 | 116.3 | 840.6 | 1267.8 | 28 | 33.32382
190 | 127 | 0 | 0 | 137.2 | 814 | 1227.6 | 3 | 12.92445
190 | 127 | 0 | 0 | 137.2 | 814 | 1227.6 | 7 | 18.39636
190 | 127 | 0 | 0 | 137.2 | 814 | 1227.6 | 28 | 26.856
127 | 190 | 0 | 0 | 141.4 | 803.1 | 1211.3 | 3 | 4.46481
127 | 190 | 0 | 0 | 141.4 | 803.1 | 1211.3 | 7 | 9.93672
127 | 190 | 0 | 0 | 141.4 | 803.1 | 1211.3 | 28 | 17.904
295 | 0 | 0 | 0 | 114 | 801 | 1209 | 7 | 29.6535
295 | 0 | 0 | 0 | 114 | 801 | 1209 | 28 | 48.3408
295 | 0 | 0 | 0 | 114 | 801 | 1209 | 90 | 55.3905
295 | 0 | 0 | 0 | 114 | 801 | 1209 | 180 | 59.7546
231 | 58 | 0 | 0 | 117 | 791 | 1194 | 7 | 25.8489
231 | 58 | 0 | 0 | 117 | 791 | 1194 | 28 | 39.165
231 | 58 | 0 | 0 | 117 | 791 | 1194 | 90 | 45.879
231 | 58 | 0 | 0 | 117 | 791 | 1194 | 180 | 49.9074
168 | 112 | 0 | 0 | 133 | 767 | 1158 | 7 | 20.3658
168 | 112 | 0 | 0 | 133 | 767 | 1158 | 28 | 26.856
168 | 112 | 0 | 0 | 133 | 767 | 1158 | 90 | 36.3675
168 | 112 | 0 | 0 | 133 | 767 | 1158 | 180 | 40.3959
110 | 165 | 0 | 0 | 135 | 758 | 1144 | 7 | 11.4138
110 | 165 | 0 | 0 | 135 | 758 | 1144 | 28 | 18.7992
110 | 165 | 0 | 0 | 135 | 758 | 1144 | 90 | 27.7512
110 | 165 | 0 | 0 | 135 | 758 | 1144 | 180 | 29.8773
295 | 0 | 0 | 0 | 114 | 801 | 1209 | 3 | 21.38409
295 | 0 | 0 | 0 | 114 | 801 | 1209 | 7 | 29.6535
295 | 0 | 0 | 0 | 114 | 801 | 1209 | 28 | 48.3408
295 | 0 | 0 | 0 | 114 | 801 | 1209 | 90 | 55.3905
265.5 | 29.5 | 0 | 0 | 118 | 801 | 1209 | 3 | 19.14609
265.5 | 29.5 | 0 | 0 | 118 | 801 | 1209 | 7 | 26.72172
265.5 | 29.5 | 0 | 0 | 118 | 801 | 1209 | 28 | 43.01436
265.5 | 29.5 | 0 | 0 | 118 | 801 | 1209 | 90 | 50.47809
236 | 59 | 0 | 0 | 123.9 | 801 | 1209 | 3 | 18.3516
236 | 59 | 0 | 0 | 123.9 | 801 | 1209 | 7 | 25.8489
236 | 59 | 0 | 0 | 123.9 | 801 | 1209 | 28 | 39.165
236 | 59 | 0 | 0 | 123.9 | 801 | 1209 | 90 | 45.879
206.5 | 88.5 | 0 | 0 | 129.8 | 801 | 1209 | 3 | 15.78909
206.5 | 88.5 | 0 | 0 | 129.8 | 801 | 1209 | 7 | 22.87236
206.5 | 88.5 | 0 | 0 | 129.8 | 801 | 1209 | 28 | 32.31672
206.5 | 88.5 | 0 | 0 | 129.8 | 801 | 1209 | 90 | 40.40709
177 | 118 | 0 | 0 | 141.6 | 801 | 1209 | 3 | 14.41272
177 | 118 | 0 | 0 | 141.6 | 801 | 1209 | 7 | 20.3658
177 | 118 | 0 | 0 | 141.6 | 801 | 1209 | 28 | 26.856
177 | 118 | 0 | 0 | 141.6 | 801 | 1209 | 90 | 36.3675
147.5 | 147.5 | 0 | 0 | 144.55 | 801 | 1209 | 3 | 11.05572
147.5 | 147.5 | 0 | 0 | 144.55 | 801 | 1209 | 7 | 15.16245
147.5 | 147.5 | 0 | 0 | 144.55 | 801 | 1209 | 28 | 22.50309
147.5 | 147.5 | 0 | 0 | 144.55 | 801 | 1209 | 90 | 32.94336
118 | 177 | 0 | 0 | 147.5 | 801 | 1209 | 3 | 9.07509
118 | 177 | 0 | 0 | 147.5 | 801 | 1209 | 7 | 11.4138
118 | 177 | 0 | 0 | 147.5 | 801 | 1209 | 28 | 18.7992
118 | 177 | 0 | 0 | 147.5 | 801 | 1209 | 90 | 27.7512
295 | 0 | 0 | 0 | 114 | 801 | 1209 | 3 | 20.89173
295 | 0 | 0 | 0 | 114 | 801 | 1209 | 7 | 24.86418
295 | 0 | 0 | 0 | 114 | 801 | 1209 | 28 | 37.75506
295 | 0 | 0 | 0 | 114 | 801 | 1209 | 90 | 50.5788
265.5 | 29.5 | 0 | 0 | 118 | 801 | 1209 | 3 | 18.7992
265.5 | 29.5 | 0 | 0 | 118 | 801 | 1209 | 7 | 22.38
265.5 | 29.5 | 0 | 0 | 118 | 801 | 1209 | 28 | 34.55472
265.5 | 29.5 | 0 | 0 | 118 | 801 | 1209 | 90 | 46.33779
236 | 59 | 0 | 0 | 123.9 | 801 | 1209 | 3 | 16.4493
236 | 59 | 0 | 0 | 123.9 | 801 | 1209 | 7 | 20.00772
236 | 59 | 0 | 0 | 123.9 | 801 | 1209 | 28 | 31.8915
236 | 59 | 0 | 0 | 123.9 | 801 | 1209 | 90 | 43.0815
206.5 | 88.5 | 0 | 0 | 129.8 | 801 | 1209 | 3 | 14.3232
206.5 | 88.5 | 0 | 0 | 129.8 | 801 | 1209 | 7 | 17.5683
206.5 | 88.5 | 0 | 0 | 129.8 | 801 | 1209 | 28 | 27.3036
206.5 | 88.5 | 0 | 0 | 129.8 | 801 | 1209 | 90 | 40.284
177 | 118 | 0 | 0 | 141.6 | 801 | 1209 | 3 | 11.8614
177 | 118 | 0 | 0 | 141.6 | 801 | 1209 | 7 | 15.2184
177 | 118 | 0 | 0 | 141.6 | 801 | 1209 | 28 | 23.8347
177 | 118 | 0 | 0 | 141.6 | 801 | 1209 | 90 | 37.79982
147.5 | 147.5 | 0 | 0 | 144.55 | 801 | 1209 | 3 | 9.8472
147.5 | 147.5 | 0 | 0 | 144.55 | 801 | 1209 | 7 | 13.0923
147.5 | 147.5 | 0 | 0 | 144.55 | 801 | 1209 | 28 | 21.1491
147.5 | 147.5 | 0 | 0 | 144.55 | 801 | 1209 | 90 | 33.7938
118 | 177 | 0 | 0 | 147.5 | 801 | 1209 | 3 | 7.3854
118 | 177 | 0 | 0 | 147.5 | 801 | 1209 | 7 | 9.70173
118 | 177 | 0 | 0 | 147.5 | 801 | 1209 | 28 | 18.66492
118 | 177 | 0 | 0 | 147.5 | 801 | 1209 | 90 | 32.10411
295 | 0 | 0 | 0 | 114 | 801 | 1209 | 3 | 31.45509
295 | 0 | 0 | 0 | 114 | 801 | 1209 | 7 | 36.5913
295 | 0 | 0 | 0 | 114 | 801 | 1209 | 28 | 53.86866
295 | 0 | 0 | 0 | 114 | 801 | 1209 | 90 | 58.5237
265.5 | 29.5 | 0 | 0 | 118 | 801 | 1209 | 3 | 28.9821
265.5 | 29.5 | 0 | 0 | 118 | 801 | 1209 | 7 | 33.3462
265.5 | 29.5 | 0 | 0 | 118 | 801 | 1209 | 28 | 51.2502
265.5 | 29.5 | 0 | 0 | 118 | 801 | 1209 | 90 | 55.95
236 | 59 | 0 | 0 | 123.9 | 801 | 1209 | 3 | 26.7441
236 | 59 | 0 | 0 | 123.9 | 801 | 1209 | 7 | 30.7725
236 | 59 | 0 | 0 | 123.9 | 801 | 1209 | 28 | 47.99391
236 | 59 | 0 | 0 | 123.9 | 801 | 1209 | 90 | 53.8239
206.5 | 88.5 | 0 | 0 | 129.8 | 801 | 1209 | 3 | 21.5967
206.5 | 88.5 | 0 | 0 | 129.8 | 801 | 1209 | 7 | 27.7512
206.5 | 88.5 | 0 | 0 | 129.8 | 801 | 1209 | 28 | 42.8577
206.5 | 88.5 | 0 | 0 | 129.8 | 801 | 1209 | 90 | 52.1454
177 | 118 | 0 | 0 | 141.6 | 801 | 1209 | 3 | 18.3516
177 | 118 | 0 | 0 | 141.6 | 801 | 1209 | 7 | 24.1704
177 | 118 | 0 | 0 | 141.6 | 801 | 1209 | 28 | 39.5007
177 | 118 | 0 | 0 | 141.6 | 801 | 1209 | 90 | 50.2431
147.5 | 147.5 | 0 | 0 | 144.55 | 801 | 1209 | 3 | 15.03936
147.5 | 147.5 | 0 | 0 | 144.55 | 801 | 1209 | 7 | 20.8134
147.5 | 147.5 | 0 | 0 | 144.55 | 801 | 1209 | 28 | 34.73376
147.5 | 147.5 | 0 | 0 | 144.55 | 801 | 1209 | 90 | 47.73654
118 | 177 | 0 | 0 | 147.5 | 801 | 1209 | 3 | 11.19
118 | 177 | 0 | 0 | 147.5 | 801 | 1209 | 7 | 17.5683
118 | 177 | 0 | 0 | 147.5 | 801 | 1209 | 28 | 31.8915
118 | 177 | 0 | 0 | 147.5 | 801 | 1209 | 90 | 44.79357
295 | 0 | 0 | 0 | 114 | 801 | 1209 | 3 | 16.4493
295 | 0 | 0 | 0 | 114 | 801 | 1209 | 7 | 29.6535
295 | 0 | 0 | 0 | 114 | 801 | 1209 | 28 | 48.3408
295 | 0 | 0 | 0 | 114 | 801 | 1209 | 90 | 55.3905
265 | 0 | 30 | 0 | 117 | 801 | 1209 | 3 | 15.1065
265 | 0 | 30 | 0 | 117 | 801 | 1209 | 7 | 31.15296
265 | 0 | 30 | 0 | 117 | 801 | 1209 | 28 | 48.92268
265 | 0 | 30 | 0 | 117 | 801 | 1209 | 90 | 56.25213
235 | 0 | 60 | 0 | 119 | 801 | 1209 | 3 | 14.6589
235 | 0 | 60 | 0 | 119 | 801 | 1209 | 7 | 31.46628
235 | 0 | 60 | 0 | 119 | 801 | 1209 | 28 | 49.54932
235 | 0 | 60 | 0 | 119 | 801 | 1209 | 90 | 58.31109
205 | 0 | 90 | 0 | 126 | 801 | 1209 | 3 | 14.3232
205 | 0 | 90 | 0 | 126 | 801 | 1209 | 7 | 34.06236
205 | 0 | 90 | 0 | 126 | 801 | 1209 | 28 | 50.18715
205 | 0 | 90 | 0 | 126 | 801 | 1209 | 90 | 62.3283
175 | 0 | 120 | 0 | 130 | 801 | 1209 | 3 | 13.8756
175 | 0 | 120 | 0 | 130 | 801 | 1209 | 7 | 36.3675
175 | 0 | 120 | 0 | 130 | 801 | 1209 | 28 | 50.52285
175 | 0 | 120 | 0 | 130 | 801 | 1209 | 90 | 65.21532
145 | 0 | 150 | 0 | 147 | 801 | 1209 | 3 | 13.2042
145 | 0 | 150 | 0 | 147 | 801 | 1209 | 7 | 35.6961
145 | 0 | 150 | 0 | 147 | 801 | 1209 | 28 | 49.91859
145 | 0 | 150 | 0 | 147 | 801 | 1209 | 90 | 62.664
115 | 0 | 180 | 0 | 155 | 801 | 1209 | 3 | 10.5186
115 | 0 | 180 | 0 | 155 | 801 | 1209 | 7 | 34.74495
115 | 0 | 180 | 0 | 155 | 801 | 1209 | 28 | 48.41913
115 | 0 | 180 | 0 | 155 | 801 | 1209 | 90 | 60.5379
327.8 | 0 | 0 | 0 | 119.3 | 1127.1 | 922.1 | 28 | 45.1775
259.4 | 0 | 64.8 | 0 | 127.9 | 1114.5 | 911.8 | 28 | 43.46607
193.6 | 0 | 129.1 | 0 | 129.1 | 1109.5 | 907.8 | 28 | 43.00898
128.1 | 0 | 192.2 | 0 | 133 | 1101.2 | 901 | 28 | 38.88454
321.8 | 0 | 0 | 0 | 123.5 | 1105.7 | 904.9 | 28 | 42.65819
255.5 | 0 | 63.9 | 0 | 127.3 | 1097.8 | 898.4 | 28 | 42.3074
189.9 | 0 | 126.6 | 0 | 132.7 | 1087.8 | 890.3 | 28 | 41.40385
125.9 | 0 | 188.9 | 0 | 135.2 | 1082.5 | 885.9 | 28 | 40.95739
300 | 0 | 0 | 0 | 132 | 987 | 1113 | 7 | 36.72
300 | 0 | 0 | 0 | 132 | 987 | 1113 | 28 | 47.94
200 | 0 | 0 | 0 | 74 | 1463 | 790 | 28 | 22.7482
200 | 0 | 0 | 0 | 96 | 1424 | 770 | 28 | 28.701
200 | 0 | 0 | 0 | 117 | 1388 | 750 | 28 | 33.3782
200 | 0 | 0 | 0 | 137 | 1353 | 731 | 28 | 27.5317
200 | 0 | 0 | 0 | 153 | 1319 | 713 | 28 | 21.8978
200 | 0 | 0 | 0 | 74 | 1125 | 1131 | 28 | 24.449
200 | 0 | 0 | 0 | 96 | 1095 | 1102 | 28 | 29.9766
200 | 0 | 0 | 0 | 117 | 1067 | 1073 | 28 | 36.9924
200 | 0 | 0 | 0 | 137 | 1040 | 1046 | 28 | 32.6341
200 | 0 | 0 | 0 | 156 | 1015 | 1021 | 28 | 22.9608
400 | 0 | 0 | 0 | 74 | 1351 | 730 | 28 | 13.5001
400 | 0 | 0 | 0 | 97 | 1312 | 709 | 28 | 12.3308
400 | 0 | 0 | 0 | 118 | 1275 | 689 | 28 | 34.016
400 | 0 | 0 | 0 | 139 | 1240 | 670 | 28 | 54.213
400 | 0 | 0 | 0 | 158 | 1206 | 652 | 28 | 49.5358
400 | 0 | 0 | 0 | 74 | 1039 | 1046 | 28 | 12.1182
400 | 0 | 0 | 0 | 97 | 1009 | 1015 | 28 | 15.3072
400 | 0 | 0 | 0 | 119 | 981 | 987 | 28 | 38.9058
400 | 0 | 0 | 0 | 138 | 953 | 960 | 28 | 49.2169
400 | 0 | 0 | 0 | 158 | 928 | 933 | 28 | 44.3271
156 | 52 | 0 | 52 | 130 | 805 | 1280 | 7 | 17.19903
156 | 52 | 0 | 52 | 130 | 805 | 1280 | 28 | 26.53149
156 | 52 | 0 | 52 | 130 | 805 | 1280 | 90 | 26.64339